## Part A1
| Omega | 628318.53
| R_fb | 150000
| C_fb | 1e-10
| V_DUT | 0.1
V_DC (V) | V_out (mV) | C_DUT (pF)
5 | - | 230.77 | 5 230.77
4.5 | - | 230.77 | 4.5 230.77
4 | - | 230.77 | 4 230.77
3.5 | - | 230.77 | 3.5 230.77
3 | - | 230.77 | 3 230.77
2.5 | - | 230.77 | 2.5 230.77
2 | - | 230.77 | 2 230.77
1.5 | - | 230.77 | 1.5 230.77
1 | - | 230.77 | 1 230.77
0.5 | - | 230.77 | 0.5 230.77
0 | - | 230.77 | 0 230.77
-0.1 | 228 | 229.2798 | -0.1 229.28
-0.4 | 220 | 221.2349 | -0.4 221.23
-0.6 | 216 | 217.2125 | -0.6 217.21 |  | C_DUT = C_fb * (V_out / V_DUT) * (1+(1/(omega*R_fb*C_fb))^2)^0.5
-0.7 | 212 | 213.19 | -0.7 213.19
-1 | 208 | 209.1675 | -1 209.17
-1.3 | 196 | 197.1002 | -1.3 197.1
-1.5 | 208 | 209.1675 | -1.5 209.17
-1.6 | 226 | 227.2686 | -1.6 227.27
-1.7 | 234 | 235.3135 | -1.7 235.31
-1.8 | 250 | 251.4033 | -1.8 251.4
-1.9 | 264 | 265.4819 | -1.9 265.48
-2 | 298 | 299.6727 | -2 299.67
-2.1 | 310 | 311.7401 | -2.1 311.74
-2.2 | 316 | 317.7738 | -2.2 317.77
-2.4 | 336 | 337.886 | -2.4 337.89
-2.6 | 352 | 353.9758 | -2.6 353.98
-2.8 | 348 | 349.9534 | -2.8 349.95
-3 | 354 | 355.9871 | -3 355.99 | C_OX | 45.32568
-3.2 | 358 | 360.0095 | -3.2 360.01 | C_MIN | 29.38255
-3.4 | 354 | 355.9871 | -3.4 355.99 | C_S | 83.5334
|  |  |  | C_Debye | 288.0104
|  |  |  | C_FB | 39.16272
|  |  |  | C(C_FB) | 311.647